## 6 x 36 - FC
Nominal Diameter | Approximate Mass | Minimum Breaking Force
Nominal Diameter |  | IP/1770 grade | EIP/1960 grade | EEIP/2160 grade
mm | Fibre core (FC) | Fibre core (FC) | Fibre core (FC) | Fibre core (FC)
mm | Kg/100m | kN | kN | kN
8 | 24.3 | 37 | 41 | 45.605376
9 | 30.8 | 47 | 52 | 57.719304
10 | 38 | 58 | 65 | 71.2584
11 | 46 | 71 | 78 | 86.222664
12 | 54.7 | 84 | 93 | 102.612096
13 | 64.3 | 99 | 109 | 120.426696
14 | 74.5 | 114 | 127 | 139.666464
16 | 97.3 | 149 | 166 | 182.421504
18 | 123 | 189 | 209 | 230.877216
19 | 137 | 211 | 233 | 257.242824
20 | 152 | 234 | 259 | 285.0336
22 | 184 | 283 | 313 | 344.890656
24 | 219 | 336 | 372 | 410.448384
26 | 257 | 395 | 437 | 481.706784
28 | 298 | 458 | 507 | 558.665856
30 | 342 | 525 | 582 | 641.3256
32 | 389 | 598 | 662 | 729.686016
34 | 439 | 675 | 747 | 823.747104
36 | 493 | 757 | 838 | 923.508864
38 | 549 | 843 | 934 | 1028.971296
40 | 608 | 934 | 1035 | 1140.1344
44 | 736 | 1130 | 1252 | 1379.562624
46 | 804 | 1235 | 1368 | 1507.827744
48 | 876 | 1345 | 1490 | 1641.793536
52 | 1028 | 1579 | 1748 | 1926.827136
56 | 1192 | 1831 | 2028 | 2234.663424
60 | 1369 | 2102 | 2328 | 2565.3024
64 | 1557 | 2392 | 2648 | 2918.744064
68 | 1758 | 2700 | 2990 | 3294.988416
70 | 1863 | 2861 | 3168 | 3491.6616
72 | 1971 | 3027 | 3352 | 3694.035456
76 | 2196 | 3373 | 3735 | 4115.885184
78 | 2313.1368 | 3552.587532 | 3933.938736 | 4335.361056
80 | 2433.28 | 3737.1072 | 4138.2656 | 4560.5376
84 | 2682.6912 | 4120.160688 | 4562.437824 | 5027.992704
86 | 2811.9592 | 4318.694508 | 4782.283184 | 5270.271264
88 | 2944.2688 | 4521.899712 | 5007.301376 | 5518.250496
90 | 3079.62 | 4729.7763 | 5237.4924 | 5771.9304
92 | 3218.0128 | 4942.324272 | 5472.856256 | 6031.310976
NOTE:- Rope sizes not shown in the table may be available and details can be furnished on query/request.