## Sheet1
Nominal Diameter | Approximate mass | Minimum Breaking Force
|  | 1770 | 1960
mm | Weight | Fibre Core (FC)
Dia | Kg/100m | kN | kN
6 | 13.5 | 21 | 23
8 | 23.8 | 37 | 41
10 | 37.1 | 58 | 65
12 | 53.8 | 84 | 93
13 | 61.7 | 99 | 109
14 | 71 | 114 | 127
16 | 94.8 | 150 | 166
18 | 120 | 189 | 210
19 | 132 | 211 | 233
20 | 149 | 234 | 259
22 | 175 | 283 | 313
24 | 212 | 336 | 373
25 | 229 | 365 | 404
26 | 248 | 395 | 437
28 | 288 | 458 | 507
30 | 335 | 526 | 582
32 | 376 | 598 | 662
34 | 423 | 675 | 748
36 | 474 | 757 | 838
38 | 528 | 843 | 934
40 | 590 | 935 | 1035
42 | 661 | 1030 | 1141
44 | 723 | 1131 | 1252
46 | 790 | 1236 | 1369
48 | 854 | 1346 | 1490
50 | 916 | 1460 | 1617
51 | 954 | 1519 | 1682
52 | 991 | 1579 | 1749
54 | 1070 | 1703